## PBS Quecreek LV Coal
PBS Quecreek Low Volatile Coking Coal Contract Specifications (ASTM standards, Dry basis, except moisture)
Parameter | Typical | Penalties | Rejection
Moisture % | 8 | weight reduction if moisture > 8,50 | no rejection for moisture
Volatile Matter % db | 20 |  | <16,0 or > 25,0
Ash % db | 9.5 | $1,50 for each 1% above 9,50%, fractions pro rata | > 11,00
Sulfur % db | 1.25 | $1,50 for each 0,1% above 1,25%, fractions pro rata | > 1,40
Oxidation % Transmittance | 95
Free Swelling Index | 8
Size | 2” x 0”
Mean Max Reflectance | 1.54
Inert Content | 19
Sole Heated Oven | 6
ARNU | 131
Maximum Fluidity - DDPMs | 1387
Na2O | 0.29
K2O | 1.93
P2O5 | 0.4
Ash Fusion red. | > 2700